## 钢棒
L(m) | uL |  | m(kg) | um |  | d/L | T
0.19968 | 1e-05 |  | 0.02982 | 1e-05 |  | 0.02476295 | 1.002
199.68 | (mm) |  | 29.82 | (g)
d123(mm) | d123(m) | d123+d0 | d平均 | (xi-x)2 | uda | udb | udc
4.94 | 0.00494 | 0.004945 | 0.004944667 | 1.111111e-13 | 3.333333e-07 | 2e-06 | 2.027588e-06
4.939 | 0.004939 | 0.004944 |  | 4.444444e-13
4.94 | 0.00494 | 0.004945 |  | 1.111111e-13
f1234(Hz) |  | f平均 | (xi-x)2 | ufa | ufb | ufc
566 |  | 564.75 | 1.5625 | 0.7839537 | 1 | 1.270663
564 |  |  | 0.5625
566 |  |  | 1.5625
563 |  |  | 3.0625
E(Pa) | L | m | d | f | E(%) | uE
203928656324.0 | 938706637728894.4 | 4676718579990537 | 1.1188e+17 | 8.421e+17 | 0.004803599 | 979591445.2

## 铜棒
L(m) | uL |  | m(kg) | um |  | d/L | T
0.19982 | 1e-05 |  | 0.03277 | 1e-05 |  | 0.0249658 | 1.002
199.82 | (mm) |  | 32.77 | (g)
d123(mm) | d123(m) | d123+d0 | d平均 | (xi-x)2 | uda | udb | udc
4.982 | 0.004982 | 0.004987 | 0.004988667 | 2.777778e-12 | 1.666667e-06 | 2e-06 | 2.603417e-06
4.982 | 0.004982 | 0.004987 |  | 2.777778e-12
4.987 | 0.004987 | 0.004992 |  | 1.111111e-11
f1234(Hz) |  | f平均 | (xi-x)2 | ufa | ufb | ufc
372 |  | 371.75 | 0.0625 | 0.6038074 | 1 | 1.168154
373 |  |  | 1.5625
371 |  |  | 0.5625
371 |  |  | 0.5625
E(Pa) | L | m | d | f | E(%) | uE
93920377657.7 | 198831075017601.5 | 821422846164220.2 | 38437753411814576 | 3.484e+17 | 0.00663096 | 622782223.1

## 细铝棒
L(m) | uL |  | m(kg) | um |  | d/L | T
0.2001 | 1e-05 |  | 0.01075 | 1e-05 |  | 0.02471931 | 1.002
200.1 | (mm) |  | 10.75 | (g)
d123(mm) | d123(m) | d123+d0 | d平均 | (xi-x)2 | uda | udb | udc
4.938 | 0.004938 | 0.004943 | 0.004946333 | 1.111111e-11 | 3.333333e-06 | 2e-06 | 3.887301e-06
4.938 | 0.004938 | 0.004943 |  | 1.111111e-11
4.948 | 0.004948 | 0.004953 |  | 4.444444e-11
f1234(Hz) |  | f平均 | (xi-x)2 | ufa | ufb | ufc
566 |  | 565.25 | 0.5625 | 1.482537 | 1 | 1.788272
563 |  |  | 5.0625
568 |  |  | 7.5625
564 |  |  | 1.5625
E(Pa) | L | m | d | f | E(%) | uE
74011612607.4 | 123125516718572.7 | 4740048718867199 | 54131411954779248 | 2.193e+17 | 0.007127797 | 527539731.6

## 粗铝棒
L(m) | uL |  | m(kg) | um |  | d/L | T
0.19982 | 1e-05 |  | 0.01522 | 1e-05 |  | 0.03456444 | 1.008
199.82 | (mm) |  | 15.22 | (g)
d123(mm) | d123(m) | d123+d0 | d平均 | (xi-x)2 | uda | udb | udc
6.91 | 0.00691 | 0.006915 | 0.006906667 | 6.944444e-11 | 6.009252e-06 | 2e-06 | 6.333333e-06
6.905 | 0.006905 | 0.00691 |  | 1.111111e-11
6.89 | 0.00689 | 0.006895 |  | 1.361111e-10
f1234(Hz) |  | f平均 | (xi-x)2 | ufa | ufb | ufc
661 |  | 662.5 | 2.25 | 0.8897565 | 1 | 1.338532
661 |  |  | 2.25
663 |  |  | 0.25
665 |  |  | 6.25
E(Pa) | L | m | d | f | E(%) | uE
37933649050.8 | 32434995651823.5 | 621183539498206 | 19359624358697196 | 23496040594611180 | 0.00549878 | 208588790.4